## Sheet1
Alloys | Al | Co | Cr | Cu | Fe | Hf | Mn | Mo | Nb | Ni | Ta | Ti | V | W | Zr | HV
1 | 18.2 | 9.1 | 18.2 | 18.2 | 18.2 | 0 | 0 | 0 | 0 | 18.2 | 0 | 0 | 0 | 0 | 0 | 473
2 | 18.2 | 18.2 | 9.1 | 18.2 | 18.2 | 0 | 0 | 0 | 0 | 18.2 | 0 | 0 | 0 | 0 | 0 | 367
3 | 18.2 | 18.2 | 18.2 | 18.2 | 9.1 | 0 | 0 | 0 | 0 | 18.2 | 0 | 0 | 0 | 0 | 0 | 418
4 | 18.2 | 18.2 | 18.2 | 18.2 | 18.2 | 0 | 0 | 0 | 0 | 9.1 | 0 | 0 | 0 | 0 | 0 | 423
5 | 5.3 | 21.1 | 21.1 | 0 | 26.3 | 0 | 0 | 0 | 0 | 26.3 | 0 | 0 | 0 | 0 | 0 | 168
6 | 12.5 | 12.5 | 12.5 | 0 | 12.5 | 0 | 0 | 0 | 0 | 50 | 0 | 0 | 0 | 0 | 0 | 225
7 | 0 | 0 | 25 | 25 | 25 | 0 | 0 | 0 | 0 | 25 | 0 | 0 | 0 | 0 | 0 | 143
8 | 0 | 5 | 23.8 | 23.8 | 23.8 | 0 | 0 | 0 | 0 | 23.8 | 0 | 0 | 0 | 0 | 0 | 146
9 | 0 | 10 | 22.5 | 22.5 | 22.5 | 0 | 0 | 0 | 0 | 22.5 | 0 | 0 | 0 | 0 | 0 | 150
10 | 0 | 15 | 21.3 | 21.3 | 21.3 | 0 | 0 | 0 | 0 | 21.3 | 0 | 0 | 0 | 0 | 0 | 158
11 | 0 | 33.3 | 16.7 | 16.7 | 16.7 | 0 | 0 | 0 | 0 | 16.7 | 0 | 0 | 0 | 0 | 0 | 175
12 | 0 | 25 | 0 | 25 | 25 | 0 | 0 | 0 | 0 | 25 | 0 | 0 | 0 | 0 | 0 | 154
13 | 0 | 23.8 | 5 | 23.8 | 23.8 | 0 | 0 | 0 | 0 | 23.8 | 0 | 0 | 0 | 0 | 0 | 153
14 | 0 | 22.5 | 10 | 22.5 | 22.5 | 0 | 0 | 0 | 0 | 22.5 | 0 | 0 | 0 | 0 | 0 | 158
15 | 0 | 21.3 | 15 | 21.3 | 21.3 | 0 | 0 | 0 | 0 | 21.3 | 0 | 0 | 0 | 0 | 0 | 161
16 | 0 | 16.7 | 33.3 | 16.7 | 16.7 | 0 | 0 | 0 | 0 | 16.7 | 0 | 0 | 0 | 0 | 0 | 172
17 | 0 | 25 | 25 | 25 | 0 | 0 | 0 | 0 | 0 | 25 | 0 | 0 | 0 | 0 | 0 | 183
18 | 0 | 23.8 | 23.8 | 23.8 | 5 | 0 | 0 | 0 | 0 | 23.8 | 0 | 0 | 0 | 0 | 0 | 182
19 | 0 | 22.5 | 22.5 | 22.5 | 10 | 0 | 0 | 0 | 0 | 22.5 | 0 | 0 | 0 | 0 | 0 | 172
20 | 0 | 21.3 | 21.3 | 21.3 | 15 | 0 | 0 | 0 | 0 | 21.3 | 0 | 0 | 0 | 0 | 0 | 171
21 | 0 | 16.7 | 16.7 | 16.7 | 33.3 | 0 | 0 | 0 | 0 | 16.7 | 0 | 0 | 0 | 0 | 0 | 157
22 | 0 | 22.5 | 22.5 | 22.5 | 22.5 | 0 | 0 | 0 | 0 | 10 | 0 | 0 | 0 | 0 | 0 | 170
23 | 0 | 21.3 | 21.3 | 21.3 | 21.3 | 0 | 0 | 0 | 0 | 15 | 0 | 0 | 0 | 0 | 0 | 167
24 | 0 | 16.7 | 16.7 | 16.7 | 16.7 | 0 | 0 | 0 | 0 | 33.3 | 0 | 0 | 0 | 0 | 0 | 158
25 | 0 | 26.7 | 26.7 | 0 | 26.7 | 0 | 0 | 0 | 0 | 20 | 0 | 0 | 0 | 0 | 0 | 140
26 | 0 | 20 | 20 | 0 | 20 | 0 | 0 | 0 | 0 | 40 | 0 | 0 | 0 | 0 | 0 | 125
27 | 14.3 | 14.3 | 14.3 | 0 | 14.3 | 0 | 0 | 0 | 0 | 42.9 | 0 | 0 | 0 | 0 | 0 | 242
28 | 15.4 | 15.4 | 15.4 | 0 | 15.4 | 0 | 0 | 0 | 0 | 38.5 | 0 | 0 | 0 | 0 | 0 | 265
29 | 16.7 | 16.7 | 16.7 | 0 | 16.7 | 0 | 0 | 0 | 0 | 33.3 | 0 | 0 | 0 | 0 | 0 | 335
30 | 0 | 28.3 | 28.3 | 0 | 28.3 | 0 | 0 | 0 | 0 | 15 | 0 | 0 | 0 | 0 | 0 | 170
31 | 5 | 31.7 | 31.7 | 0 | 31.7 | 0 | 0 | 0 | 0 | 0 | 0 | 0 | 0 | 0 | 0 | 475
32 | 10 | 30 | 30 | 0 | 30 | 0 | 0 | 0 | 0 | 0 | 0 | 0 | 0 | 0 | 0 | 620
33 | 18.2 | 18.2 | 18.2 | 0 | 18.2 | 0 | 0 | 0 | 0 | 27.3 | 0 | 0 | 0 | 0 | 0 | 503
34 | 21.3 | 21.3 | 21.3 | 0 | 21.3 | 0 | 0 | 0 | 0 | 15 | 0 | 0 | 0 | 0 | 0 | 555
35 | 22.5 | 22.5 | 22.5 | 0 | 22.5 | 0 | 0 | 0 | 0 | 10 | 0 | 0 | 0 | 0 | 0 | 548
36 | 23.8 | 23.8 | 23.8 | 0 | 23.8 | 0 | 0 | 0 | 0 | 5 | 0 | 0 | 0 | 0 | 0 | 615
37 | 25 | 25 | 25 | 0 | 25 | 0 | 0 | 0 | 0 | 0 | 0 | 0 | 0 | 0 | 0 | 720
38 | 23.8 | 5 | 23.8 | 0 | 23.8 | 0 | 0 | 0 | 0 | 23.8 | 0 | 0 | 0 | 0 | 0 | 550
39 | 22.5 | 10 | 22.5 | 0 | 22.5 | 0 | 0 | 0 | 0 | 22.5 | 0 | 0 | 0 | 0 | 0 | 539
40 | 16.7 | 33.3 | 16.7 | 0 | 16.7 | 0 | 0 | 0 | 0 | 16.7 | 0 | 0 | 0 | 0 | 0 | 532
41 | 23.8 | 23.8 | 5 | 0 | 23.8 | 0 | 0 | 0 | 0 | 23.8 | 0 | 0 | 0 | 0 | 0 | 438
42 | 22.5 | 22.5 | 10 | 0 | 22.5 | 0 | 0 | 0 | 0 | 22.5 | 0 | 0 | 0 | 0 | 0 | 476
43 | 21.3 | 21.3 | 15 | 0 | 21.3 | 0 | 0 | 0 | 0 | 21.3 | 0 | 0 | 0 | 0 | 0 | 510
44 | 16.7 | 16.7 | 33.3 | 0 | 16.7 | 0 | 0 | 0 | 0 | 16.7 | 0 | 0 | 0 | 0 | 0 | 617
45 | 25 | 25 | 25 | 0 | 0 | 0 | 0 | 0 | 0 | 25 | 0 | 0 | 0 | 0 | 0 | 712
46 | 23.8 | 23.8 | 23.8 | 0 | 5 | 0 | 0 | 0 | 0 | 23.8 | 0 | 0 | 0 | 0 | 0 | 665
47 | 22.5 | 22.5 | 22.5 | 0 | 10 | 0 | 0 | 0 | 0 | 22.5 | 0 | 0 | 0 | 0 | 0 | 587
48 | 21.3 | 21.3 | 21.3 | 0 | 15 | 0 | 0 | 0 | 0 | 21.3 | 0 | 0 | 0 | 0 | 0 | 558
49 | 16.7 | 16.7 | 16.7 | 0 | 33.3 | 0 | 0 | 0 | 0 | 16.7 | 0 | 0 | 0 | 0 | 0 | 510
50 | 15 | 28.3 | 28.3 | 0 | 28.3 | 0 | 0 | 0 | 0 | 0 | 0 | 0 | 0 | 0 | 0 | 655
51 | 20 | 26.7 | 26.7 | 0 | 26.7 | 0 | 0 | 0 | 0 | 0 | 0 | 0 | 0 | 0 | 0 | 695
52 | 40 | 20 | 20 | 0 | 20 | 0 | 0 | 0 | 0 | 0 | 0 | 0 | 0 | 0 | 0 | 775
53 | 5.7 | 18.9 | 18.9 | 18.9 | 18.9 | 0 | 0 | 0 | 0 | 18.9 | 0 | 0 | 0 | 0 | 0 | 185
54 | 13.8 | 17.2 | 17.2 | 17.2 | 17.2 | 0 | 0 | 0 | 0 | 17.2 | 0 | 0 | 0 | 0 | 0 | 273
55 | 20.6 | 15.9 | 15.9 | 15.9 | 15.9 | 0 | 0 | 0 | 0 | 15.9 | 0 | 0 | 0 | 0 | 0 | 475
56 | 26.5 | 14.7 | 14.7 | 14.7 | 14.7 | 0 | 0 | 0 | 0 | 14.7 | 0 | 0 | 0 | 0 | 0 | 558
57 | 23.1 | 15.4 | 15.4 | 15.4 | 15.4 | 0 | 0 | 0 | 0 | 15.4 | 0 | 0 | 0 | 0 | 0 | 510
58 | 31.5 | 13.7 | 13.7 | 13.7 | 13.7 | 0 | 0 | 0 | 0 | 13.7 | 0 | 0 | 0 | 0 | 0 | 603
59 | 33.3 | 13.3 | 13.3 | 13.3 | 13.3 | 0 | 0 | 0 | 0 | 13.3 | 0 | 0 | 0 | 0 | 0 | 625
60 | 35.9 | 12.8 | 12.8 | 12.8 | 12.8 | 0 | 0 | 0 | 0 | 12.8 | 0 | 0 | 0 | 0 | 0 | 655
61 | 37.5 | 12.5 | 12.5 | 12.5 | 12.5 | 0 | 0 | 0 | 0 | 12.5 | 0 | 0 | 0 | 0 | 0 | 735
62 | 2.4 | 24.4 | 24.4 | 0 | 24.4 | 0 | 0 | 0 | 0 | 24.4 | 0 | 0 | 0 | 0 | 0 | 118
63 | 9.1 | 22.7 | 22.7 | 0 | 22.7 | 0 | 0 | 0 | 0 | 22.7 | 0 | 0 | 0 | 0 | 0 | 127
64 | 14.9 | 21.3 | 21.3 | 0 | 21.3 | 0 | 0 | 0 | 0 | 21.3 | 0 | 0 | 0 | 0 | 0 | 338
65 | 16.7 | 20.8 | 20.8 | 0 | 20.8 | 0 | 0 | 0 | 0 | 20.8 | 0 | 0 | 0 | 0 | 0 | 382
66 | 18.4 | 20.4 | 20.4 | 0 | 20.4 | 0 | 0 | 0 | 0 | 20.4 | 0 | 0 | 0 | 0 | 0 | 527
67 | 23.1 | 19.2 | 19.2 | 0 | 19.2 | 0 | 0 | 0 | 0 | 19.2 | 0 | 0 | 0 | 0 | 0 | 479
68 | 31 | 17.2 | 17.2 | 0 | 17.2 | 0 | 0 | 0 | 0 | 17.2 | 0 | 0 | 0 | 0 | 0 | 482
69 | 14.3 | 42.9 | 0 | 14.3 | 14.3 | 0 | 0 | 0 | 0 | 14.3 | 0 | 0 | 0 | 0 | 0 | 166
70 | 20 | 20 | 0 | 20 | 20 | 0 | 0 | 0 | 0 | 20 | 0 | 0 | 0 | 0 | 0 | 536
71 | 23.8 | 4.8 | 0 | 23.8 | 23.8 | 0 | 0 | 0 | 0 | 23.8 | 0 | 0 | 0 | 0 | 0 | 531
72 | 22.2 | 11.1 | 0 | 22.2 | 22.2 | 0 | 0 | 0 | 0 | 22.2 | 0 | 0 | 0 | 0 | 0 | 545
73 | 18.2 | 27.3 | 0 | 18.2 | 18.2 | 0 | 0 | 0 | 0 | 18.2 | 0 | 0 | 0 | 0 | 0 | 366
74 | 16.7 | 33.3 | 0 | 16.7 | 16.7 | 0 | 0 | 0 | 0 | 16.7 | 0 | 0 | 0 | 0 | 0 | 249
75 | 5.9 | 23.5 | 23.5 | 0 | 23.5 | 0 | 0 | 0 | 0 | 23.5 | 0 | 0 | 0 | 0 | 0 | 110
76 | 8.6 | 22.9 | 22.9 | 0 | 22.9 | 0 | 0 | 0 | 0 | 22.9 | 0 | 0 | 0 | 0 | 0 | 131
77 | 15.8 | 21.1 | 21.1 | 0 | 21.1 | 0 | 0 | 0 | 0 | 21.1 | 0 | 0 | 0 | 0 | 0 | 388
78 | 17.9 | 20.5 | 20.5 | 0 | 20.5 | 0 | 0 | 0 | 0 | 20.5 | 0 | 0 | 0 | 0 | 0 | 538
79 | 23.8 | 19 | 19 | 0 | 19 | 0 | 0 | 0 | 0 | 19 | 0 | 0 | 0 | 0 | 0 | 487
80 | 3.8 | 0 | 19.2 | 19.2 | 19.2 | 0 | 0 | 0 | 0 | 38.5 | 0 | 0 | 0 | 0 | 0 | 162
81 | 5.7 | 0 | 18.9 | 18.9 | 18.9 | 0 | 0 | 0 | 0 | 37.7 | 0 | 0 | 0 | 0 | 0 | 170
82 | 7.4 | 0 | 18.5 | 18.5 | 18.5 | 0 | 0 | 0 | 0 | 37 | 0 | 0 | 0 | 0 | 0 | 200
83 | 9.1 | 0 | 18.2 | 18.2 | 18.2 | 0 | 0 | 0 | 0 | 36.4 | 0 | 0 | 0 | 0 | 0 | 238
84 | 10.7 | 0 | 17.9 | 17.9 | 17.9 | 0 | 0 | 0 | 0 | 35.7 | 0 | 0 | 0 | 0 | 0 | 278
85 | 12.3 | 0 | 17.5 | 17.5 | 17.5 | 0 | 0 | 0 | 0 | 35.1 | 0 | 0 | 0 | 0 | 0 | 290
86 | 13.8 | 0 | 17.2 | 17.2 | 17.2 | 0 | 0 | 0 | 0 | 34.5 | 0 | 0 | 0 | 0 | 0 | 315
87 | 15.3 | 0 | 16.9 | 16.9 | 16.9 | 0 | 0 | 0 | 0 | 33.9 | 0 | 0 | 0 | 0 | 0 | 339
88 | 16.7 | 0 | 16.7 | 16.7 | 16.7 | 0 | 0 | 0 | 0 | 33.3 | 0 | 0 | 0 | 0 | 0 | 392
89 | 19.4 | 0 | 16.1 | 16.1 | 16.1 | 0 | 0 | 0 | 0 | 32.3 | 0 | 0 | 0 | 0 | 0 | 521
90 | 23.1 | 0 | 15.4 | 15.4 | 15.4 | 0 | 0 | 0 | 0 | 30.8 | 0 | 0 | 0 | 0 | 0 | 546
91 | 24.2 | 0 | 15.2 | 15.2 | 15.2 | 0 | 0 | 0 | 0 | 30.3 | 0 | 0 | 0 | 0 | 0 | 550
92 | 26.5 | 0 | 14.7 | 14.7 | 14.7 | 0 | 0 | 0 | 0 | 29.4 | 0 | 0 | 0 | 0 | 0 | 544
93 | 28.6 | 0 | 14.3 | 14.3 | 14.3 | 0 | 0 | 0 | 0 | 28.6 | 0 | 0 | 0 | 0 | 0 | 567
94 | 30.6 | 0 | 13.9 | 13.9 | 13.9 | 0 | 0 | 0 | 0 | 27.8 | 0 | 0 | 0 | 0 | 0 | 576
95 | 33.3 | 0 | 13.3 | 13.3 | 13.3 | 0 | 0 | 0 | 0 | 26.7 | 0 | 0 | 0 | 0 | 0 | 593
96 | 20 | 0 | 20 | 20 | 20 | 0 | 0 | 0 | 0 | 20 | 0 | 0 | 0 | 0 | 0 | 479
97 | 21.7 | 0 | 21.7 | 21.7 | 21.7 | 0 | 0 | 0 | 0 | 13 | 0 | 0 | 0 | 0 | 0 | 494
98 | 20.8 | 0 | 20.8 | 20.8 | 20.8 | 0 | 0 | 0 | 0 | 16.7 | 0 | 0 | 0 | 0 | 0 | 486
99 | 19.2 | 0 | 19.2 | 19.2 | 19.2 | 0 | 0 | 0 | 0 | 23.1 | 0 | 0 | 0 | 0 | 0 | 408
100 | 18.5 | 0 | 18.5 | 18.5 | 18.5 | 0 | 0 | 0 | 0 | 25.9 | 0 | 0 | 0 | 0 | 0 | 370
101 | 16.7 | 16.7 | 16.7 | 8.3 | 16.7 | 0 | 0 | 0 | 0 | 25 | 0 | 0 | 0 | 0 | 0 | 358
102 | 20 | 20 | 20 | 10 | 10 | 0 | 0 | 0 | 0 | 20 | 0 | 0 | 0 | 0 | 0 | 586
103 | 16.7 | 16.7 | 25 | 8.3 | 16.7 | 0 | 0 | 0 | 0 | 16.7 | 0 | 0 | 0 | 0 | 0 | 601
104 | 15.4 | 30.8 | 15.4 | 7.7 | 15.4 | 0 | 0 | 0 | 0 | 15.4 | 0 | 0 | 0 | 0 | 0 | 295
105 | 22.2 | 22.2 | 0 | 11.1 | 22.2 | 0 | 0 | 0 | 0 | 22.2 | 0 | 0 | 0 | 0 | 0 | 584
106 | 15.4 | 15.4 | 15.4 | 7.7 | 15.4 | 0 | 0 | 0 | 0 | 30.8 | 0 | 0 | 0 | 0 | 0 | 310
107 | 16.7 | 25 | 16.7 | 8.3 | 16.7 | 0 | 0 | 0 | 0 | 16.7 | 0 | 0 | 0 | 0 | 0 | 451
108 | 20 | 20 | 10 | 10 | 20 | 0 | 0 | 0 | 0 | 20 | 0 | 0 | 0 | 0 | 0 | 546
109 | 15.4 | 15.4 | 30.8 | 7.7 | 15.4 | 0 | 0 | 0 | 0 | 15.4 | 0 | 0 | 0 | 0 | 0 | 607
110 | 16.7 | 16.7 | 16.7 | 8.3 | 25 | 0 | 0 | 0 | 0 | 16.7 | 0 | 0 | 0 | 0 | 0 | 537
111 | 15.4 | 15.4 | 15.4 | 7.7 | 30.8 | 0 | 0 | 0 | 0 | 15.4 | 0 | 0 | 0 | 0 | 0 | 514
112 | 20 | 20 | 20 | 10 | 20 | 0 | 0 | 0 | 0 | 10 | 0 | 0 | 0 | 0 | 0 | 604
113 | 22.2 | 22.2 | 22.2 | 11.1 | 22.2 | 0 | 0 | 0 | 0 | 0 | 0 | 0 | 0 | 0 | 0 | 639
114 | 22.2 | 0 | 22.2 | 11.1 | 22.2 | 0 | 0 | 0 | 0 | 22.2 | 0 | 0 | 0 | 0 | 0 | 534
115 | 30.8 | 15.4 | 15.4 | 7.7 | 15.4 | 0 | 0 | 0 | 0 | 15.4 | 0 | 0 | 0 | 0 | 0 | 609
116 | 20 | 10 | 20 | 10 | 20 | 0 | 0 | 0 | 0 | 20 | 0 | 0 | 0 | 0 | 0 | 551
117 | 11.1 | 0 | 22.2 | 22.2 | 22.2 | 0 | 0 | 0 | 0 | 22.2 | 0 | 0 | 0 | 0 | 0 | 382
118 | 27.3 | 0 | 18.2 | 18.2 | 18.2 | 0 | 0 | 0 | 0 | 18.2 | 0 | 0 | 0 | 0 | 0 | 573
119 | 33.3 | 0 | 16.7 | 16.7 | 16.7 | 0 | 0 | 0 | 0 | 16.7 | 0 | 0 | 0 | 0 | 0 | 651
120 | 7.7 | 30.8 | 0 | 0 | 30.8 | 0 | 0 | 0 | 0 | 30.8 | 0 | 0 | 0 | 0 | 0 | 135
121 | 14.3 | 28.6 | 0 | 0 | 28.6 | 0 | 0 | 0 | 0 | 28.6 | 0 | 0 | 0 | 0 | 0 | 205
122 | 20 | 26.7 | 0 | 0 | 26.7 | 0 | 0 | 0 | 0 | 26.7 | 0 | 0 | 0 | 0 | 0 | 380
123 | 8 | 17 | 17 | 8 | 17 | 0 | 0 | 0 | 0 | 33 | 0 | 0 | 0 | 0 | 0 | 280
124 | 23 | 15 | 23 | 8 | 15 | 0 | 0 | 0 | 0 | 16 | 0 | 0 | 0 | 0 | 0 | 580
125 | 16.7 | 0 | 55.6 | 0 | 0 | 0 | 0 | 0 | 0 | 27.8 | 0 | 0 | 0 | 0 | 0 | 371
126 | 11.8 | 0 | 29.4 | 0 | 44.1 | 0 | 0 | 0 | 0 | 14.7 | 0 | 0 | 0 | 0 | 0 | 450
127 | 6.3 | 0 | 31.3 | 0 | 46.9 | 0 | 0 | 0 | 0 | 15.6 | 0 | 0 | 0 | 0 | 0 | 304
128 | 38.5 | 15.4 | 15.4 | 0 | 15.4 | 0 | 0 | 0 | 0 | 15.4 | 0 | 0 | 0 | 0 | 0 | 695
129 | 42.9 | 14.3 | 14.3 | 0 | 14.3 | 0 | 0 | 0 | 0 | 14.3 | 0 | 0 | 0 | 0 | 0 | 740
130 | 9.1 | 18.2 | 18.2 | 18.2 | 18.2 | 0 | 0 | 0 | 0 | 18.2 | 0 | 0 | 0 | 0 | 0 | 207
131 | 28.6 | 14.3 | 14.3 | 14.3 | 14.3 | 0 | 0 | 0 | 0 | 14.3 | 0 | 0 | 0 | 0 | 0 | 576
132 | 20 | 20 | 20 | 20 | 0 | 0 | 0 | 0 | 0 | 20 | 0 | 0 | 0 | 0 | 0 | 415
133 | 25 | 16.7 | 16.7 | 8.3 | 16.7 | 0 | 0 | 0 | 0 | 16.7 | 0 | 0 | 0 | 0 | 0 | 602
134 | 0 | 20 | 20 | 20 | 20 | 0 | 0 | 0 | 0 | 20 | 0 | 0 | 0 | 0 | 0 | 155
135 | 0 | 25 | 25 | 0 | 25 | 0 | 0 | 0 | 0 | 25 | 0 | 0 | 0 | 0 | 0 | 139
136 | 25 | 25 | 0 | 0 | 25 | 0 | 0 | 0 | 0 | 25 | 0 | 0 | 0 | 0 | 0 | 430
137 | 20 | 20 | 20 | 0 | 20 | 0 | 0 | 0 | 0 | 20 | 0 | 0 | 0 | 0 | 0 | 516
138 | 43 | 6 | 33 | 6 | 6 | 0 | 0 | 0 | 0 | 6 | 0 | 0 | 0 | 0 | 0 | 764
139 | 42.9 | 14.3 | 7.1 | 7.1 | 7.1 | 0 | 0 | 0 | 0 | 21.4 | 0 | 0 | 0 | 0 | 0 | 591
140 | 42.9 | 21.4 | 7.1 | 7.1 | 7.1 | 0 | 0 | 0 | 0 | 14.3 | 0 | 0 | 0 | 0 | 0 | 701
141 | 40 | 13.3 | 6.7 | 13.3 | 20 | 0 | 0 | 0 | 0 | 6.7 | 0 | 0 | 0 | 0 | 0 | 768
142 | 46.2 | 15.4 | 7.7 | 7.7 | 15.4 | 0 | 0 | 0 | 0 | 7.7 | 0 | 0 | 0 | 0 | 0 | 702
143 | 42.9 | 14.3 | 14.3 | 7.1 | 7.1 | 0 | 0 | 0 | 0 | 14.3 | 0 | 0 | 0 | 0 | 0 | 720
144 | 42.9 | 7.1 | 14.3 | 7.1 | 14.3 | 0 | 0 | 0 | 0 | 14.3 | 0 | 0 | 0 | 0 | 0 | 694
145 | 7 | 0 | 23.3 | 0 | 23.3 | 0 | 0 | 0 | 0 | 46.5 | 0 | 0 | 0 | 0 | 0 | 149
146 | 11.1 | 0 | 22.2 | 0 | 22.2 | 0 | 0 | 0 | 0 | 44.4 | 0 | 0 | 0 | 0 | 0 | 229
147 | 13 | 0 | 28 | 22 | 6 | 0 | 0 | 0 | 0 | 31 | 0 | 0 | 0 | 0 | 0 | 459
148 | 12 | 0 | 31 | 21 | 5 | 0 | 0 | 0 | 0 | 31 | 0 | 0 | 0 | 0 | 0 | 469
149 | 12 | 0 | 31 | 20 | 5 | 0 | 0 | 0 | 0 | 32 | 0 | 0 | 0 | 0 | 0 | 483
150 | 10 | 0 | 35 | 25 | 5 | 0 | 0 | 0 | 0 | 25 | 0 | 0 | 0 | 0 | 0 | 472
151 | 10 | 0 | 35 | 26 | 5 | 0 | 0 | 0 | 0 | 24 | 0 | 0 | 0 | 0 | 0 | 454
152 | 10 | 0 | 35 | 24 | 5 | 0 | 0 | 0 | 0 | 26 | 0 | 0 | 0 | 0 | 0 | 441
153 | 11 | 0 | 29 | 29 | 5 | 0 | 0 | 0 | 0 | 26 | 0 | 0 | 0 | 0 | 0 | 495
154 | 11 | 0 | 28 | 29 | 7 | 0 | 0 | 0 | 0 | 25 | 0 | 0 | 0 | 0 | 0 | 477
155 | 11 | 0 | 28 | 27 | 6 | 0 | 0 | 0 | 0 | 28 | 0 | 0 | 0 | 0 | 0 | 469
C1-1 | 34 | 17 | 34 | 0 | 5 | 0 | 0 | 0 | 0 | 10 | 0 | 0 | 0 | 0 | 0 | 699
C1-2 | 47 | 14 | 15 | 5 | 13 | 0 | 0 | 0 | 0 | 6 | 0 | 0 | 0 | 0 | 0 | 728
C1-3 | 38 | 11 | 6 | 9 | 31 | 0 | 0 | 0 | 0 | 5 | 0 | 0 | 0 | 0 | 0 | 604
C2-1 | 36 | 10 | 31 | 6 | 9 | 0 | 0 | 0 | 0 | 8 | 0 | 0 | 0 | 0 | 0 | 790
C2-2 | 43 | 17 | 15 | 0 | 14 | 0 | 0 | 0 | 0 | 11 | 0 | 0 | 0 | 0 | 0 | 806
C2-3 | 47 | 12 | 12 | 5 | 13 | 0 | 0 | 0 | 0 | 11 | 0 | 0 | 0 | 0 | 0 | 811
C3-1 | 43 | 19 | 19 | 0 | 11 | 0 | 0 | 0 | 0 | 8 | 0 | 0 | 0 | 0 | 0 | 855
C3-2 | 39 | 10 | 31 | 5 | 8 | 0 | 0 | 0 | 0 | 7 | 0 | 0 | 0 | 0 | 0 | 802
C3-3 | 47 | 13 | 13 | 5 | 12 | 0 | 0 | 0 | 0 | 10 | 0 | 0 | 0 | 0 | 0 | 799
C4-1 | 43 | 20 | 22 | 0 | 8 | 0 | 0 | 0 | 0 | 7 | 0 | 0 | 0 | 0 | 0 | 857
C4-2 | 47 | 14 | 19 | 5 | 10 | 0 | 0 | 0 | 0 | 5 | 0 | 0 | 0 | 0 | 0 | 855
C4-3 | 43 | 20 | 19 | 0 | 9 | 0 | 0 | 0 | 0 | 9 | 0 | 0 | 0 | 0 | 0 | 816
C5-1 | 46 | 14 | 23 | 5 | 7 | 0 | 0 | 0 | 0 | 5 | 0 | 0 | 0 | 0 | 0 | 811
C5-2 | 44 | 14 | 22 | 5 | 9 | 0 | 0 | 0 | 0 | 6 | 0 | 0 | 0 | 0 | 0 | 790
C5-3 | 43 | 19 | 24 | 0 | 8 | 0 | 0 | 0 | 0 | 6 | 0 | 0 | 0 | 0 | 0 | 855
C6-1 | 43 | 18 | 24 | 0 | 10 | 0 | 0 | 0 | 0 | 5 | 0 | 0 | 0 | 0 | 0 | 856
C6-2 | 47 | 14 | 20 | 5 | 9 | 0 | 0 | 0 | 0 | 5 | 0 | 0 | 0 | 0 | 0 | 859
C6-3 | 43 | 24 | 22 | 0 | 5 | 0 | 0 | 0 | 0 | 6 | 0 | 0 | 0 | 0 | 0 | 875
C7-1* | 43 | 25 | 22 | 0 | 5 | 0 | 0 | 0 | 0 | 5 | 0 | 0 | 0 | 0 | 0 | 865
C7-2♢ | 43 | 24 | 23 | 0 | 5 | 0 | 0 | 0 | 0 | 5 | 0 | 0 | 0 | 0 | 0 | 868
C7-3 | 43 | 23 | 21 | 0 | 8 | 0 | 0 | 0 | 0 | 5 | 0 | 0 | 0 | 0 | 0 | 863
K1-1 | 47 | 12 | 20 | 5 | 11 | 0 | 0 | 0 | 0 | 5 | 0 | 0 | 0 | 0 | 0 | 843
K1-2 | 43 | 15 | 17 | 5 | 14 | 0 | 0 | 0 | 0 | 6 | 0 | 0 | 0 | 0 | 0 | 794
K1-3 | 42 | 10 | 30 | 5 | 7 | 0 | 0 | 0 | 0 | 6 | 0 | 0 | 0 | 0 | 0 | 783
K2-1 | 47 | 11 | 22 | 5 | 10 | 0 | 0 | 0 | 0 | 5 | 0 | 0 | 0 | 0 | 0 | 797
K2-2 | 47 | 13 | 20 | 5 | 10 | 0 | 0 | 0 | 0 | 5 | 0 | 0 | 0 | 0 | 0 | 805
K2-3 | 29 | 22 | 34 | 0 | 5 | 0 | 0 | 0 | 0 | 10 | 0 | 0 | 0 | 0 | 0 | 699
K3-1 | 47 | 7 | 16 | 9 | 16 | 0 | 0 | 0 | 0 | 5 | 0 | 0 | 0 | 0 | 0 | 749
K3-2 | 43 | 14 | 21 | 5 | 12 | 0 | 0 | 0 | 0 | 5 | 0 | 0 | 0 | 0 | 0 | 828
K3-3 | 47 | 18 | 15 | 5 | 10 | 0 | 0 | 0 | 0 | 5 | 0 | 0 | 0 | 0 | 0 | 849
K4-1 | 47 | 20 | 18 | 5 | 5 | 0 | 0 | 0 | 0 | 5 | 0 | 0 | 0 | 0 | 0 | 883
K4-2 | 43 | 18 | 20 | 0 | 12 | 0 | 0 | 0 | 0 | 7 | 0 | 0 | 0 | 0 | 0 | 864
K4-3 | 47 | 17 | 16 | 5 | 10 | 0 | 0 | 0 | 0 | 5 | 0 | 0 | 0 | 0 | 0 | 841
K5-3 | 46 | 21 | 18 | 5 | 5 | 0 | 0 | 0 | 0 | 5 | 0 | 0 | 0 | 0 | 0 | 840
K6-1 | 43 | 22 | 22 | 0 | 8 | 0 | 0 | 0 | 0 | 5 | 0 | 0 | 0 | 0 | 0 | 882
K6-2 | 43 | 22 | 23 | 0 | 7 | 0 | 0 | 0 | 0 | 5 | 0 | 0 | 0 | 0 | 0 | 883
K6-3 | 43 | 20 | 21 | 0 | 9 | 0 | 0 | 0 | 0 | 7 | 0 | 0 | 0 | 0 | 0 | 828
K7-1 | 43 | 22 | 25 | 0 | 5 | 0 | 0 | 0 | 0 | 5 | 0 | 0 | 0 | 0 | 0 | 848
K7-2 | 47 | 19 | 19 | 5 | 5 | 0 | 0 | 0 | 0 | 5 | 0 | 0 | 0 | 0 | 0 | 878
K7-3 | 43 | 29 | 18 | 0 | 5 | 0 | 0 | 0 | 0 | 5 | 0 | 0 | 0 | 0 | 0 | 782
CoCrFeNiMn | 0 | 20 | 20 | 0 | 20 | 0 | 20 | 0 | 0 | 20 | 0 | 0 | 0 | 0 | 0 | 144
CoCrFeNiNb | 0 | 20 | 20 | 0 | 20 | 0 | 0 | 0 | 20 | 20 | 0 | 0 | 0 | 0 | 0 | 602
Al0.25CoCrFeNi | 5.88 | 23.53 | 23.53 | 0 | 23.53 | 0 | 0 | 0 | 0 | 23.53 | 0 | 0 | 0 | 0 | 0 | 137.5
CoFeNi | 0 | 33.33333 | 0 | 0 | 33.33333 | 0 | 0 | 0 | 0 | 33.33333 | 0 | 0 | 0 | 0 | 0 | 124
Al0.4CoCrFeNi | 9.090909 | 22.72727 | 22.72727 | 0 | 22.72727 | 0 | 0 | 0 | 0 | 22.72727 | 0 | 0 | 0 | 0 | 0 | 128
Al0.375CoCrFeNi | 8.571429 | 22.85714 | 22.85714 | 0 | 22.85714 | 0 | 0 | 0 | 0 | 22.85714 | 0 | 0 | 0 | 0 | 0 | 130.8
CoCrCuFe | 0 | 25 | 25 | 25 | 25 | 0 | 0 | 0 | 0 | 0 | 0 | 0 | 0 | 0 | 0 | 134
Al0.25CoFeNi | 7.692308 | 30.76923 | 0 | 0 | 30.76923 | 0 | 0 | 0 | 0 | 30.76923 | 0 | 0 | 0 | 0 | 0 | 136
Al0.3CoCrFeNi | 6.976744 | 23.25581 | 23.25581 | 0 | 23.25581 | 0 | 0 | 0 | 0 | 23.25581 | 0 | 0 | 0 | 0 | 0 | 137.5
CoCrFeMnNiV0.25 | 0 | 19.04762 | 19.04762 | 0 | 19.04762 | 0 | 19.04762 | 0 | 0 | 19.04762 | 0 | 0 | 4.761905 | 0 | 0 | 151
Al0.2CrCuFeNi2 | 3.846154 | 0 | 19.23077 | 19.23077 | 19.23077 | 0 | 0 | 0 | 0 | 38.46154 | 0 | 0 | 0 | 0 | 0 | 161
Al0.3CoCrFeMo0.1Ni | 6.818182 | 22.72727 | 22.72727 | 0 | 22.72727 | 0 | 0 | 2.272727 | 0 | 22.72727 | 0 | 0 | 0 | 0 | 0 | 162
AlCo3.0CuFeNi | 14.28571 | 42.85714 | 0 | 14.28571 | 14.28571 | 0 | 0 | 0 | 0 | 14.28571 | 0 | 0 | 0 | 0 | 0 | 166.4
Al0.3CrCuFeNi2 | 5.66 | 0 | 18.868 | 18.868 | 18.868 | 0 | 0 | 0 | 0 | 37.736 | 0 | 0 | 0 | 0 | 0 | 168
Al0.04(CoCrFeMnNi) | 0.7936508 | 19.84127 | 19.84127 | 0 | 19.84127 | 0 | 19.84127 | 0 | 0 | 19.84127 | 0 | 0 | 0 | 0 | 0 | 171
CoCrCu0.5FeNi | 0 | 22.22222 | 22.22222 | 11.11111 | 22.22222 | 0 | 0 | 0 | 0 | 22.22222 | 0 | 0 | 0 | 0 | 0 | 173.5
Al0.3CoCrCuFeNi | 5.66 | 18.868 | 18.868 | 18.868 | 18.868 | 0 | 0 | 0 | 0 | 18.868 | 0 | 0 | 0 | 0 | 0 | 179
Al0.02(CoCrFeMnNi) | 0.3984064 | 19.92032 | 19.92032 | 0 | 19.92032 | 0 | 19.92032 | 0 | 0 | 19.92032 | 0 | 0 | 0 | 0 | 0 | 180
Al0.3CoCrCuFe | 6.976 | 23.256 | 23.256 | 23.256 | 23.256 | 0 | 0 | 0 | 0 | 0 | 0 | 0 | 0 | 0 | 0 | 180
CoCrFeNiTa0.1 | 0 | 24.39024 | 24.39024 | 0 | 24.39024 | 0 | 0 | 0 | 0 | 24.39024 | 2.439024 | 0 | 0 | 0 | 0 | 180
Al0.07(CoCrFeMnNi) | 1.380671 | 19.72387 | 19.72387 | 0 | 19.72387 | 0 | 19.72387 | 0 | 0 | 19.72387 | 0 | 0 | 0 | 0 | 0 | 182
Al0.08(CoCrFeMnNi) | 1.574803 | 19.68504 | 19.68504 | 0 | 19.68504 | 0 | 19.68504 | 0 | 0 | 19.68504 | 0 | 0 | 0 | 0 | 0 | 183
CoCrFeMnNiV0.5 | 0 | 18.18182 | 18.18182 | 0 | 18.18182 | 0 | 18.18182 | 0 | 0 | 18.18182 | 0 | 0 | 9.090909 | 0 | 0 | 186
Al0.3CoCrFeNiTi0.1 | 6.81 | 22.73 | 22.73 | 0 | 22.73 | 0 | 0 | 0 | 0 | 22.73 | 0 | 2.27 | 0 | 0 | 0 | 199
Al0.4CrCuFeNi2 | 7.4 | 0 | 18.52 | 18.52 | 18.52 | 0 | 0 | 0 | 0 | 37.04 | 0 | 0 | 0 | 0 | 0 | 199
Al0.5CoCrFeNi | 11.11111 | 22.22222 | 22.22222 | 0 | 22.22222 | 0 | 0 | 0 | 0 | 22.22222 | 0 | 0 | 0 | 0 | 0 | 200.7
Al0.5CoCrCuFeNiV0.2 | 8.77193 | 17.54386 | 17.54386 | 17.54386 | 17.54386 | 0 | 0 | 0 | 0 | 17.54386 | 0 | 0 | 3.508772 | 0 | 0 | 204
Al0.5CoCrCuFe | 11.11111 | 22.22222 | 22.22222 | 22.22222 | 22.22222 | 0 | 0 | 0 | 0 | 0 | 0 | 0 | 0 | 0 | 0 | 207
Al0.5CoCrCuNi | 11.11111 | 22.22222 | 22.22222 | 22.22222 | 0 | 0 | 0 | 0 | 0 | 22.22222 | 0 | 0 | 0 | 0 | 0 | 208
Al0.5CoFeNi | 14.28571 | 28.57143 | 0 | 0 | 28.57143 | 0 | 0 | 0 | 0 | 28.57143 | 0 | 0 | 0 | 0 | 0 | 208
CoCuFeMnNi | 0 | 20 | 0 | 20 | 20 | 0 | 20 | 0 | 0 | 20 | 0 | 0 | 0 | 0 | 0 | 208
Al0.5CoCrCuFeNi | 9.090909 | 18.18182 | 18.18182 | 18.18182 | 18.18182 | 0 | 0 | 0 | 0 | 18.18182 | 0 | 0 | 0 | 0 | 0 | 214.5
Al0.09(CoCrFeMnNi) | 1.768173 | 19.64637 | 19.64637 | 0 | 19.64637 | 0 | 19.64637 | 0 | 0 | 19.64637 | 0 | 0 | 0 | 0 | 0 | 220
CoCrFeMo0.3Ni | 0 | 23.25581 | 23.25581 | 0 | 23.25581 | 0 | 0 | 6.976744 | 0 | 23.25581 | 0 | 0 | 0 | 0 | 0 | 220
Al0.5CoCrCuFeNiV0.4 | 8.474576 | 16.94915 | 16.94915 | 16.94915 | 16.94915 | 0 | 0 | 0 | 0 | 16.94915 | 0 | 0 | 6.779661 | 0 | 0 | 231
CoFeNiV | 0 | 25 | 0 | 0 | 25 | 0 | 0 | 0 | 0 | 25 | 0 | 0 | 25 | 0 | 0 | 238.1
Al0.5CrCuFeNi2 | 9.09 | 0 | 18.182 | 18.182 | 18.182 | 0 | 0 | 0 | 0 | 36.364 | 0 | 0 | 0 | 0 | 0 | 239
Al0.6CoCrFeNi | 13.04348 | 21.73913 | 21.73913 | 0 | 21.73913 | 0 | 0 | 0 | 0 | 21.73913 | 0 | 0 | 0 | 0 | 0 | 240
AlCo2.0CuFeNi | 16.66667 | 33.33333 | 0 | 16.66667 | 16.66667 | 0 | 0 | 0 | 0 | 16.66667 | 0 | 0 | 0 | 0 | 0 | 249.3
CrCuFeMoNi | 0 | 0 | 20 | 20 | 20 | 0 | 0 | 20 | 0 | 20 | 0 | 0 | 0 | 0 | 0 | 263
CoFeMo0.2NiV | 0 | 23.80952 | 0 | 0 | 23.80952 | 0 | 0 | 4.761905 | 0 | 23.80952 | 0 | 0 | 23.80952 | 0 | 0 | 267.3
Al0.8CoCrCuFe | 16.66667 | 20.83333 | 20.83333 | 20.83333 | 20.83333 | 0 | 0 | 0 | 0 | 0 | 0 | 0 | 0 | 0 | 0 | 271
Al0.5CoCrCuFeNiTi0.2 | 8.77193 | 17.54386 | 17.54386 | 17.54386 | 17.54386 | 0 | 0 | 0 | 0 | 17.54386 | 0 | 3.508772 | 0 | 0 | 0 | 272
Al0.8CoCrCuFeNi | 13.7931 | 17.24138 | 17.24138 | 17.24138 | 17.24138 | 0 | 0 | 0 | 0 | 17.24138 | 0 | 0 | 0 | 0 | 0 | 273.3
CoCrFeNiTa0.2 | 0 | 23.80952 | 23.80952 | 0 | 23.80952 | 0 | 0 | 0 | 0 | 23.80952 | 4.761905 | 0 | 0 | 0 | 0 | 277
Al0.10(CoCrFeMnNi) | 1.960784 | 19.60784 | 19.60784 | 0 | 19.60784 | 0 | 19.60784 | 0 | 0 | 19.60784 | 0 | 0 | 0 | 0 | 0 | 278
Al0.6CrCuFeNi2 | 10.71 | 0 | 17.858 | 17.858 | 17.858 | 0 | 0 | 0 | 0 | 35.716 | 0 | 0 | 0 | 0 | 0 | 279
CrCuFeMnNi | 0 | 0 | 20 | 20 | 20 | 0 | 20 | 0 | 0 | 20 | 0 | 0 | 0 | 0 | 0 | 286.5
Al0.7CrCuFeNi2 | 12.28 | 0 | 17.544 | 17.544 | 17.544 | 0 | 0 | 0 | 0 | 35.088 | 0 | 0 | 0 | 0 | 0 | 291
Al0.3CrFe1.5MnNi0.5 | 6.976744 | 0 | 23.25581 | 0 | 34.88372 | 0 | 23.25581 | 0 | 0 | 11.62791 | 0 | 0 | 0 | 0 | 0 | 297
NbTaTiV | 0 | 0 | 0 | 0 | 0 | 0 | 0 | 0 | 25 | 0 | 25 | 25 | 25 | 0 | 0 | 298
Hf0.5Nb0.5Ta0.5Ti1.5Zr | 0 | 0 | 0 | 0 | 0 | 12.5 | 0 | 0 | 12.5 | 0 | 12.5 | 37.5 | 0 | 0 | 25 | 301
Al0.2CrFe1.5Ni0.5 | 6.25 | 0 | 31.25 | 0 | 46.875 | 0 | 0 | 0 | 0 | 15.625 | 0 | 0 | 0 | 0 | 0 | 303.8
HfNbTaTiZr | 0 | 0 | 0 | 0 | 0 | 20 | 0 | 0 | 20 | 0 | 20 | 20 | 0 | 0 | 20 | 306.7
CoCrFeNb0.25Ni | 0 | 23.52941 | 23.52941 | 0 | 23.52941 | 0 | 0 | 0 | 5.882353 | 23.52941 | 0 | 0 | 0 | 0 | 0 | 309
Al0.8CrCuFeNi2 | 13.7931 | 0 | 17.24138 | 17.24138 | 17.24138 | 0 | 0 | 0 | 0 | 34.48276 | 0 | 0 | 0 | 0 | 0 | 316
Al0.5CoCrCuFeNiTi0.4 | 8.474576 | 16.94915 | 16.94915 | 16.94915 | 16.94915 | 0 | 0 | 0 | 0 | 16.94915 | 0 | 6.779661 | 0 | 0 | 0 | 321
Al0.3CrCuFeMnNi | 5.660377 | 0 | 18.86792 | 18.86792 | 18.86792 | 0 | 18.86792 | 0 | 0 | 18.86792 | 0 | 0 | 0 | 0 | 0 | 327
Al0.5CoCrCuFeNiV0.6 | 8.196721 | 16.39344 | 16.39344 | 16.39344 | 16.39344 | 0 | 0 | 0 | 0 | 16.39344 | 0 | 0 | 9.836066 | 0 | 0 | 328
Al0.7CoCrFeNi | 14.89362 | 21.2766 | 21.2766 | 0 | 21.2766 | 0 | 0 | 0 | 0 | 21.2766 | 0 | 0 | 0 | 0 | 0 | 337
Al0.9CrCuFeNi2 | 15.25424 | 0 | 16.94915 | 16.94915 | 16.94915 | 0 | 0 | 0 | 0 | 33.89831 | 0 | 0 | 0 | 0 | 0 | 338
CoCrFeMnNiV0.75 | 0 | 17.3913 | 17.3913 | 0 | 17.3913 | 0 | 17.3913 | 0 | 0 | 17.3913 | 0 | 0 | 13.04348 | 0 | 0 | 342
AlCr0.5CuFeNiTi | 18.18182 | 0 | 9.090909 | 18.18182 | 18.18182 | 0 | 0 | 0 | 0 | 18.18182 | 0 | 18.18182 | 0 | 0 | 0 | 343.7
AlCoCuNi | 25 | 25 | 0 | 25 | 0 | 0 | 0 | 0 | 0 | 25 | 0 | 0 | 0 | 0 | 0 | 348
AlCrCuFeNiTi | 16.66667 | 0 | 16.66667 | 16.66667 | 16.66667 | 0 | 0 | 0 | 0 | 16.66667 | 0 | 16.66667 | 0 | 0 | 0 | 348.8
Al0.3HfNbTaTiZr | 5.5 | 0 | 0 | 0 | 0 | 18.9 | 0 | 0 | 18.9 | 0 | 18.9 | 18.9 | 0 | 0 | 18.9 | 353
Hf0.75NbTa0.5Ti1.5Zr1.25 | 0 | 0 | 0 | 0 | 0 | 15 | 0 | 0 | 20 | 0 | 10 | 30 | 0 | 0 | 25 | 356.9
AlCr1.5CuFeNiTi | 15.38462 | 0 | 23.07692 | 15.38462 | 15.38462 | 0 | 0 | 0 | 0 | 15.38462 | 0 | 15.38462 | 0 | 0 | 0 | 359.3
HfNbTaZr | 0 | 0 | 0 | 0 | 0 | 25 | 0 | 0 | 25 | 0 | 25 | 0 | 0 | 0 | 25 | 364.5
CoCrFeNiTa0.3 | 0 | 23.25581 | 23.25581 | 0 | 23.25581 | 0 | 0 | 0 | 0 | 23.25581 | 6.976744 | 0 | 0 | 0 | 0 | 365
AlCo1.5CuFeNi | 18.18182 | 27.27273 | 0 | 18.18182 | 18.18182 | 0 | 0 | 0 | 0 | 18.18182 | 0 | 0 | 0 | 0 | 0 | 366.4
AlCoCr0.5CuFeNi | 18.18182 | 18.18182 | 9.090909 | 18.18182 | 18.18182 | 0 | 0 | 0 | 0 | 18.18182 | 0 | 0 | 0 | 0 | 0 | 367
AlCrCuFeNi1.4 | 18.51852 | 0 | 18.51852 | 18.51852 | 18.51852 | 0 | 0 | 0 | 0 | 25.92593 | 0 | 0 | 0 | 0 | 0 | 367
AlCr2CuFeNiTi | 14.28571 | 0 | 28.57143 | 14.28571 | 14.28571 | 0 | 0 | 0 | 0 | 14.28571 | 0 | 14.28571 | 0 | 0 | 0 | 368.3
AlCr3CuFeNiTi | 12.5 | 0 | 37.5 | 12.5 | 12.5 | 0 | 0 | 0 | 0 | 12.5 | 0 | 12.5 | 0 | 0 | 0 | 369.3
Al0.3CrFe1.5Ni0.5 | 9.090909 | 0 | 30.30303 | 0 | 45.45455 | 0 | 0 | 0 | 0 | 15.15152 | 0 | 0 | 0 | 0 | 0 | 371.3
AlCuNi | 33.33333 | 0 | 0 | 33.33333 | 0 | 0 | 0 | 0 | 0 | 33.33333 | 0 | 0 | 0 | 0 | 0 | 379
Al0.75CoFeNi | 20 | 26.66667 | 0 | 0 | 26.66667 | 0 | 0 | 0 | 0 | 26.66667 | 0 | 0 | 0 | 0 | 0 | 382
CoFeMoNi2.0V | 0 | 16.66667 | 0 | 0 | 16.66667 | 0 | 0 | 16.66667 | 0 | 33.33333 | 0 | 0 | 16.66667 | 0 | 0 | 382.3
HfNbTiVZr | 0 | 0 | 0 | 0 | 0 | 20 | 0 | 0 | 20 | 0 | 0 | 20 | 20 | 0 | 20 | 387.5
Al0.75CoCrFeNi | 15.78947 | 21.05263 | 21.05263 | 0 | 21.05263 | 0 | 0 | 0 | 0 | 21.05263 | 0 | 0 | 0 | 0 | 0 | 388
Al0.8CoCrFeNi | 16.66667 | 20.83333 | 20.83333 | 0 | 20.83333 | 0 | 0 | 0 | 0 | 20.83333 | 0 | 0 | 0 | 0 | 0 | 388
Al0.5CrCuFeMnNi | 9.090909 | 0 | 18.18182 | 18.18182 | 18.18182 | 0 | 18.18182 | 0 | 0 | 18.18182 | 0 | 0 | 0 | 0 | 0 | 390
Al0.8CrCu1.5FeMnNi | 12.69841 | 0 | 15.87302 | 23.80952 | 15.87302 | 0 | 15.87302 | 0 | 0 | 15.87302 | 0 | 0 | 0 | 0 | 0 | 393
AlCrCuFeNi2 | 16.66667 | 0 | 16.66667 | 16.66667 | 16.66667 | 0 | 0 | 0 | 0 | 33.33333 | 0 | 0 | 0 | 0 | 0 | 393
HfMo0.25NbTaTiZr | 0 | 0 | 0 | 0 | 0 | 19.04762 | 0 | 4.761905 | 19.04762 | 0 | 19.04762 | 19.04762 | 0 | 0 | 19.04762 | 395
Al0.5CrFe1.5MnNi0.5 | 11.11111 | 0 | 22.22222 | 0 | 33.33333 | 0 | 22.22222 | 0 | 0 | 11.11111 | 0 | 0 | 0 | 0 | 0 | 396
Al0.5HfNbTaTiZr | 9 | 0 | 0 | 0 | 0 | 18.2 | 0 | 0 | 18.2 | 0 | 18.2 | 18.2 | 0 | 0 | 18.2 | 396
Hf0.5Mo0.5NbTiZr | 0 | 0 | 0 | 0 | 0 | 12.5 | 0 | 12.5 | 25 | 0 | 0 | 25 | 0 | 0 | 25 | 400
CoFeMo0.4NiV | 0 | 22.72727 | 0 | 0 | 22.72727 | 0 | 0 | 9.090909 | 0 | 22.72727 | 0 | 0 | 22.72727 | 0 | 0 | 402.5
HfMo0.5NbTiV0.5 | 0 | 0 | 0 | 0 | 0 | 25 | 0 | 12.5 | 25 | 0 | 0 | 25 | 12.5 | 0 | 0 | 403
AlCoCrFeMo0.5Ni2.0 | 15.38462 | 15.38462 | 15.38462 | 0 | 15.38462 | 0 | 0 | 7.692308 | 0 | 30.76923 | 0 | 0 | 0 | 0 | 0 | 404
Al0.11(CoCrFeMnNi) | 2.152642 | 19.56947 | 19.56947 | 0 | 19.56947 | 0 | 19.56947 | 0 | 0 | 19.56947 | 0 | 0 | 0 | 0 | 0 | 405
AlCoCrCuFe | 20 | 20 | 20 | 20 | 20 | 0 | 0 | 0 | 0 | 0 | 0 | 0 | 0 | 0 | 0 | 407
AlCrCuFeNi1.2 | 19.23077 | 0 | 19.23077 | 19.23077 | 19.23077 | 0 | 0 | 0 | 0 | 23.07692 | 0 | 0 | 0 | 0 | 0 | 407
AlCoCrCuFeNi | 16.66667 | 16.66667 | 16.66667 | 16.66667 | 16.66667 | 0 | 0 | 0 | 0 | 16.66667 | 0 | 0 | 0 | 0 | 0 | 412.4
AlCoCrCuFe0.5Ni | 18.18182 | 18.18182 | 18.18182 | 18.18182 | 9.090909 | 0 | 0 | 0 | 0 | 18.18182 | 0 | 0 | 0 | 0 | 0 | 418
CoCrFeMo0.85Ni | 0 | 20.61856 | 20.61856 | 0 | 20.61856 | 0 | 0 | 17.52577 | 0 | 20.61856 | 0 | 0 | 0 | 0 | 0 | 420
AlCoCrCuFeNi0.5 | 18.18182 | 18.18182 | 18.18182 | 18.18182 | 18.18182 | 0 | 0 | 0 | 0 | 9.090909 | 0 | 0 | 0 | 0 | 0 | 423
Al0.5CoCrFeMo0.5Ni | 10 | 20 | 20 | 0 | 20 | 0 | 0 | 10 | 0 | 20 | 0 | 0 | 0 | 0 | 0 | 425
Al0.75HfNbTaTiZr | 13 | 0 | 0 | 0 | 0 | 17.4 | 0 | 0 | 17.4 | 0 | 17.4 | 17.4 | 0 | 0 | 17.4 | 427
MoTaTiV | 0 | 0 | 0 | 0 | 0 | 0 | 0 | 25 | 0 | 0 | 25 | 25 | 25 | 0 | 0 | 433.2
Al0.8CrCuFeMnNi | 13.7931 | 0 | 17.24138 | 17.24138 | 17.24138 | 0 | 17.24138 | 0 | 0 | 17.24138 | 0 | 0 | 0 | 0 | 0 | 436
MoNbTiV | 0 | 0 | 0 | 0 | 0 | 0 | 0 | 25 | 25 | 0 | 0 | 25 | 25 | 0 | 0 | 440.7
Al0.8CrCuFeMn1.5Ni | 12.69841 | 0 | 15.87302 | 15.87302 | 15.87302 | 0 | 23.80952 | 0 | 0 | 15.87302 | 0 | 0 | 0 | 0 | 0 | 441
AlHfNbTaTiZr | 16.66667 | 0 | 0 | 0 | 0 | 16.66667 | 0 | 0 | 16.66667 | 0 | 16.66667 | 16.66667 | 0 | 0 | 16.66667 | 441
MoNbTaTiV | 0 | 0 | 0 | 0 | 0 | 0 | 0 | 20 | 20 | 0 | 20 | 20 | 20 | 0 | 0 | 443
Al0.15CrFe1.5Ni0.5 | 4.761905 | 0 | 31.74603 | 0 | 47.61905 | 0 | 0 | 0 | 0 | 15.87302 | 0 | 0 | 0 | 0 | 0 | 443.2
Al0.5CoCrCuFeNiV0.8 | 7.936508 | 15.87302 | 15.87302 | 15.87302 | 15.87302 | 0 | 0 | 0 | 0 | 15.87302 | 0 | 0 | 12.69841 | 0 | 0 | 447
NbTaTiVW | 0 | 0 | 0 | 0 | 0 | 0 | 0 | 0 | 20 | 0 | 20 | 20 | 20 | 20 | 0 | 447
Al0.2MoTaTiV | 4.76 | 0 | 0 | 0 | 0 | 0 | 0 | 23.81 | 0 | 0 | 23.81 | 23.81 | 23.81 | 0 | 0 | 450
Al0.4CrFe1.5Ni0.5 | 11.76471 | 0 | 29.41176 | 0 | 44.11765 | 0 | 0 | 0 | 0 | 14.70588 | 0 | 0 | 0 | 0 | 0 | 450.1
Al0.5CoCrCuFeNiTi0.6 | 8.196721 | 16.39344 | 16.39344 | 16.39344 | 16.39344 | 0 | 0 | 0 | 0 | 16.39344 | 0 | 9.836066 | 0 | 0 | 0 | 458
AlCoCrCu0.5FeNi | 18.18182 | 18.18182 | 18.18182 | 9.090909 | 18.18182 | 0 | 0 | 0 | 0 | 18.18182 | 0 | 0 | 0 | 0 | 0 | 458
Al0.25MoNbTiV | 5.88 | 0 | 0 | 0 | 0 | 0 | 0 | 23.53 | 23.53 | 0 | 0 | 23.53 | 23.53 | 0 | 0 | 460.1
Al0.8CrCuFe1.5MnNi | 12.69841 | 0 | 15.87302 | 15.87302 | 23.80952 | 0 | 15.87302 | 0 | 0 | 15.87302 | 0 | 0 | 0 | 0 | 0 | 462
CrHfNbTiZr | 0 | 0 | 20 | 0 | 0 | 20 | 0 | 0 | 20 | 0 | 0 | 20 | 0 | 0 | 20 | 464
Al1.3CoCrCuFeNi | 20.63492 | 15.87302 | 15.87302 | 15.87302 | 15.87302 | 0 | 0 | 0 | 0 | 15.87302 | 0 | 0 | 0 | 0 | 0 | 470
AlCoCuFeNiZr | 16.66667 | 16.66667 | 0 | 16.66667 | 16.66667 | 0 | 0 | 0 | 0 | 16.66667 | 0 | 0 | 0 | 0 | 16.66667 | 472
AlCrFeNi | 25 | 0 | 25 | 0 | 25 | 0 | 0 | 0 | 0 | 25 | 0 | 0 | 0 | 0 | 0 | 472.4
AlCo0.5CrCuFeNi | 18.18182 | 9.090909 | 18.18182 | 18.18182 | 18.18182 | 0 | 0 | 0 | 0 | 18.18182 | 0 | 0 | 0 | 0 | 0 | 473
Al1.3CoCrCuFe | 24.5283 | 18.86792 | 18.86792 | 18.86792 | 18.86792 | 0 | 0 | 0 | 0 | 0 | 0 | 0 | 0 | 0 | 0 | 476
Al1.2CoCrFeNi | 23.07692 | 19.23077 | 19.23077 | 0 | 19.23077 | 0 | 0 | 0 | 0 | 19.23077 | 0 | 0 | 0 | 0 | 0 | 478
AlTiV | 33.33333 | 0 | 0 | 0 | 0 | 0 | 0 | 0 | 0 | 0 | 0 | 33.33333 | 33.33333 | 0 | 0 | 478
HfMo0.50NbTaTiZr | 0 | 0 | 0 | 0 | 0 | 18.182 | 0 | 9.09 | 18.182 | 0 | 18.182 | 18.182 | 0 | 0 | 18.182 | 480
Al1.5CoCrFeNi | 27.27273 | 18.18182 | 18.18182 | 0 | 18.18182 | 0 | 0 | 0 | 0 | 18.18182 | 0 | 0 | 0 | 0 | 0 | 482
Al0.6MoTaTiV | 13.04 | 0 | 0 | 0 | 0 | 0 | 0 | 21.74 | 0 | 0 | 21.74 | 21.74 | 21.74 | 0 | 0 | 483.3
Al1.8CoCrFeNi | 31.03448 | 17.24138 | 17.24138 | 0 | 17.24138 | 0 | 0 | 0 | 0 | 17.24138 | 0 | 0 | 0 | 0 | 0 | 484
Al0.12(CoCrFeMnNi) | 2.34375 | 19.53125 | 19.53125 | 0 | 19.53125 | 0 | 19.53125 | 0 | 0 | 19.53125 | 0 | 0 | 0 | 0 | 0 | 486
AlCrCuFeNi0.8 | 20.83333 | 0 | 20.83333 | 20.83333 | 20.83333 | 0 | 0 | 0 | 0 | 16.66667 | 0 | 0 | 0 | 0 | 0 | 486
Al0.50MoNbTiV | 11.11111 | 0 | 0 | 0 | 0 | 0 | 0 | 22.22222 | 22.22222 | 0 | 0 | 22.22222 | 22.22222 | 0 | 0 | 486.5
Al1.25CoCrFeNi | 23.80952 | 19.04762 | 19.04762 | 0 | 19.04762 | 0 | 0 | 0 | 0 | 19.04762 | 0 | 0 | 0 | 0 | 0 | 487
AlMoTiV | 25 | 0 | 0 | 0 | 0 | 0 | 0 | 25 | 0 | 0 | 0 | 25 | 25 | 0 | 0 | 489
CoCrFeNiTa0.4 | 0 | 22.72727 | 22.72727 | 0 | 22.72727 | 0 | 0 | 0 | 0 | 22.72727 | 9.090909 | 0 | 0 | 0 | 0 | 492
HfMo0.75NbTaTiZr | 0 | 0 | 0 | 0 | 0 | 17.3913 | 0 | 13.04348 | 17.3913 | 0 | 17.3913 | 17.3913 | 0 | 0 | 17.3913 | 492
NbTaVW | 0 | 0 | 0 | 0 | 0 | 0 | 0 | 0 | 25 | 0 | 25 | 0 | 25 | 25 | 0 | 493
AlCrCuFeMnNi | 16.66667 | 0 | 16.66667 | 16.66667 | 16.66667 | 0 | 16.66667 | 0 | 0 | 16.66667 | 0 | 0 | 0 | 0 | 0 | 495
CuHfNiTiZr | 0 | 0 | 0 | 20 | 0 | 20 | 0 | 0 | 0 | 20 | 0 | 20 | 0 | 0 | 20 | 495
AlCoCrCu0.5Ni | 22.22222 | 22.22222 | 22.22222 | 11.11111 | 0 | 0 | 0 | 0 | 0 | 22.22222 | 0 | 0 | 0 | 0 | 0 | 496
AlCrCuFeNi0.6 | 21.73913 | 0 | 21.73913 | 21.73913 | 21.73913 | 0 | 0 | 0 | 0 | 13.04348 | 0 | 0 | 0 | 0 | 0 | 496
CoCrFeNiTa0.5 | 0 | 22.22222 | 22.22222 | 0 | 22.22222 | 0 | 0 | 0 | 0 | 22.22222 | 11.11111 | 0 | 0 | 0 | 0 | 498
MoNbTaTiW | 0 | 0 | 0 | 0 | 0 | 0 | 0 | 20 | 20 | 0 | 20 | 20 | 0 | 20 | 0 | 498.7
MoNbTaTiZr | 0 | 0 | 0 | 0 | 0 | 0 | 0 | 20 | 20 | 0 | 20 | 20 | 0 | 0 | 20 | 499.6
MoNbTaV | 0 | 0 | 0 | 0 | 0 | 0 | 0 | 25 | 25 | 0 | 25 | 0 | 25 | 0 | 0 | 504
HfMoNbTaTiZr | 0 | 0 | 0 | 0 | 0 | 16.66667 | 0 | 16.66667 | 16.66667 | 0 | 16.66667 | 16.66667 | 0 | 0 | 16.66667 | 505
Al2.0CoCrFeNi | 33.33333 | 16.66667 | 16.66667 | 0 | 16.66667 | 0 | 0 | 0 | 0 | 16.66667 | 0 | 0 | 0 | 0 | 0 | 506.5
Al1.5CoCrCuFeNi | 23.07692 | 15.38462 | 15.38462 | 15.38462 | 15.38462 | 0 | 0 | 0 | 0 | 15.38462 | 0 | 0 | 0 | 0 | 0 | 507
AlMoTaTiV | 20 | 0 | 0 | 0 | 0 | 0 | 0 | 20 | 0 | 0 | 20 | 20 | 20 | 0 | 0 | 509.5
Al1.5CoCrCuFe | 27.27273 | 18.18182 | 18.18182 | 18.18182 | 18.18182 | 0 | 0 | 0 | 0 | 0 | 0 | 0 | 0 | 0 | 0 | 510
CoFeMoNi1.8V | 0 | 17.24138 | 0 | 0 | 17.24138 | 0 | 0 | 17.24138 | 0 | 31.03448 | 0 | 0 | 17.24138 | 0 | 0 | 510.3
MoNbTaTiVW | 0 | 0 | 0 | 0 | 0 | 0 | 0 | 16.66667 | 16.66667 | 0 | 16.66667 | 16.66667 | 16.66667 | 16.66667 | 0 | 510.3
Al1.125CuFe0.75NiTi1.125 | 22.5 | 0 | 0 | 20 | 15 | 0 | 0 | 0 | 0 | 20 | 0 | 22.5 | 0 | 0 | 0 | 516
AlCuFeNiTi | 20 | 0 | 0 | 20 | 20 | 0 | 0 | 0 | 0 | 20 | 0 | 20 | 0 | 0 | 0 | 516
Al0.75MoNbTiV | 15.78947 | 0 | 0 | 0 | 0 | 0 | 0 | 21.05263 | 21.05263 | 0 | 0 | 21.05263 | 21.05263 | 0 | 0 | 516.6
CoCrFeNb0.5Ni | 0 | 22.22222 | 22.22222 | 0 | 22.22222 | 0 | 0 | 0 | 11.11111 | 22.22222 | 0 | 0 | 0 | 0 | 0 | 518
Al1.2CrCuFeNi2 | 19.35484 | 0 | 16.12903 | 16.12903 | 16.12903 | 0 | 0 | 0 | 0 | 32.25806 | 0 | 0 | 0 | 0 | 0 | 520
CoFeMoNi1.6V | 0 | 17.85714 | 0 | 0 | 17.85714 | 0 | 0 | 17.85714 | 0 | 28.57143 | 0 | 0 | 17.85714 | 0 | 0 | 520.4
CoCrFeNb0.45Ni | 0 | 22.47191 | 22.47191 | 0 | 22.47191 | 0 | 0 | 0 | 10.11236 | 22.47191 | 0 | 0 | 0 | 0 | 0 | 521
AlMoTi | 33.33333 | 0 | 0 | 0 | 0 | 0 | 0 | 33.33333 | 0 | 0 | 0 | 33.33333 | 0 | 0 | 0 | 524
Al0.9CoCrFeNi | 18.36735 | 20.40816 | 20.40816 | 0 | 20.40816 | 0 | 0 | 0 | 0 | 20.40816 | 0 | 0 | 0 | 0 | 0 | 527
Al0.13(CoCrFeMnNi) | 2.534113 | 19.49318 | 19.49318 | 0 | 19.49318 | 0 | 19.49318 | 0 | 0 | 19.49318 | 0 | 0 | 0 | 0 | 0 | 530
AlCo0.2CuFeNi | 23.80952 | 4.761905 | 0 | 23.80952 | 23.80952 | 0 | 0 | 0 | 0 | 23.80952 | 0 | 0 | 0 | 0 | 0 | 531.4
Al0.15(CoCrFeMnNi) | 2.912621 | 19.41748 | 19.41748 | 0 | 19.41748 | 0 | 19.41748 | 0 | 0 | 19.41748 | 0 | 0 | 0 | 0 | 0 | 533
Al0.16(CoCrFeMnNi) | 3.100775 | 19.37984 | 19.37984 | 0 | 19.37984 | 0 | 19.37984 | 0 | 0 | 19.37984 | 0 | 0 | 0 | 0 | 0 | 535
AlMoNbTiV | 20 | 0 | 0 | 0 | 0 | 0 | 0 | 20 | 20 | 0 | 0 | 20 | 20 | 0 | 0 | 536.6
AlCuNiTi | 25 | 0 | 0 | 25 | 0 | 0 | 0 | 0 | 0 | 25 | 0 | 25 | 0 | 0 | 0 | 537
CoFeMoNi1.4V | 0 | 18.51852 | 0 | 0 | 18.51852 | 0 | 0 | 18.51852 | 0 | 25.92593 | 0 | 0 | 18.51852 | 0 | 0 | 537.5
Al0.875CoCrFeNi | 17.94872 | 20.51282 | 20.51282 | 0 | 20.51282 | 0 | 0 | 0 | 0 | 20.51282 | 0 | 0 | 0 | 0 | 0 | 538
Al0.14(CoCrFeMnNi) | 2.723735 | 19.45525 | 19.45525 | 0 | 19.45525 | 0 | 19.45525 | 0 | 0 | 19.45525 | 0 | 0 | 0 | 0 | 0 | 539
Al0.20(CoCrFeMnNi) | 3.846154 | 19.23077 | 19.23077 | 0 | 19.23077 | 0 | 19.23077 | 0 | 0 | 19.23077 | 0 | 0 | 0 | 0 | 0 | 539
CrMo0.5NbTa0.5TiZr | 0 | 0 | 20 | 0 | 0 | 0 | 0 | 10 | 20 | 0 | 10 | 20 | 0 | 0 | 20 | 540
HfMoTaTiZr | 0 | 0 | 0 | 0 | 0 | 20 | 0 | 20 | 0 | 0 | 20 | 20 | 0 | 0 | 20 | 542
AlCo0.5CuFeNi | 22.22222 | 11.11111 | 0 | 22.22222 | 22.22222 | 0 | 0 | 0 | 0 | 22.22222 | 0 | 0 | 0 | 0 | 0 | 544.9
AlCrFeMo0.2Ni | 23.80952 | 0 | 23.80952 | 0 | 23.80952 | 0 | 0 | 4.761905 | 0 | 23.80952 | 0 | 0 | 0 | 0 | 0 | 548.5
Al1.5CrCuFeNi2 | 23.07692 | 0 | 15.38462 | 15.38462 | 15.38462 | 0 | 0 | 0 | 0 | 30.76923 | 0 | 0 | 0 | 0 | 0 | 549
Al1.8CrCuFeNi2 | 26.47059 | 0 | 14.70588 | 14.70588 | 14.70588 | 0 | 0 | 0 | 0 | 29.41176 | 0 | 0 | 0 | 0 | 0 | 549
CoCrFeNiTa0.75 | 0 | 21.05263 | 21.05263 | 0 | 21.05263 | 0 | 0 | 0 | 0 | 21.05263 | 15.78947 | 0 | 0 | 0 | 0 | 550
Al1.6CrCuFeNi2 | 24.24242 | 0 | 15.15152 | 15.15152 | 15.15152 | 0 | 0 | 0 | 0 | 30.30303 | 0 | 0 | 0 | 0 | 0 | 553
AlCrTiV | 25 | 0 | 25 | 0 | 0 | 0 | 0 | 0 | 0 | 0 | 0 | 25 | 25 | 0 | 0 | 555
AlCrMoTiV | 20 | 0 | 20 | 0 | 0 | 0 | 0 | 20 | 0 | 0 | 0 | 20 | 20 | 0 | 0 | 556
Al1.5MoNbTiV | 27.27273 | 0 | 0 | 0 | 0 | 0 | 0 | 18.18182 | 18.18182 | 0 | 0 | 18.18182 | 18.18182 | 0 | 0 | 556.4
CoFeMo0.6NiV | 0 | 21.73913 | 0 | 0 | 21.73913 | 0 | 0 | 13.04348 | 0 | 21.73913 | 0 | 0 | 21.73913 | 0 | 0 | 556.7
Al1.8CoCrCuFe | 31.03448 | 17.24138 | 17.24138 | 17.24138 | 17.24138 | 0 | 0 | 0 | 0 | 0 | 0 | 0 | 0 | 0 | 0 | 557
Al1.8CoCrCuFeNi | 26.47059 | 14.70588 | 14.70588 | 14.70588 | 14.70588 | 0 | 0 | 0 | 0 | 14.70588 | 0 | 0 | 0 | 0 | 0 | 557
HfNbTaTiVZr | 0 | 0 | 0 | 0 | 0 | 16.66667 | 0 | 0 | 16.66667 | 0 | 16.66667 | 16.66667 | 16.66667 | 0 | 16.66667 | 558
AlCoCrCuFeNiTiV | 12.5 | 12.5 | 12.5 | 12.5 | 12.5 | 0 | 0 | 0 | 0 | 12.5 | 0 | 12.5 | 12.5 | 0 | 0 | 560
Al2.0CoCrCuFeNi | 28.57143 | 14.28571 | 14.28571 | 14.28571 | 14.28571 | 0 | 0 | 0 | 0 | 14.28571 | 0 | 0 | 0 | 0 | 0 | 562
CrCuFeNiZr | 0 | 0 | 20 | 20 | 20 | 0 | 0 | 0 | 0 | 20 | 0 | 0 | 0 | 0 | 20 | 566
Al2.0CoCrCuFe | 33.33333 | 16.66667 | 16.66667 | 16.66667 | 16.66667 | 0 | 0 | 0 | 0 | 0 | 0 | 0 | 0 | 0 | 0 | 567
Al2.0CrCuFeNi2 | 28.57143 | 0 | 14.28571 | 14.28571 | 14.28571 | 0 | 0 | 0 | 0 | 28.57143 | 0 | 0 | 0 | 0 | 0 | 567
AlCoCrFeNb0.1Ni | 19.608 | 19.608 | 19.608 | 0 | 19.608 | 0 | 0 | 0 | 1.96 | 19.608 | 0 | 0 | 0 | 0 | 0 | 569
Al0.5CoCrCuFeNiV1.4 | 7.246377 | 14.49275 | 14.49275 | 14.49275 | 14.49275 | 0 | 0 | 0 | 0 | 14.49275 | 0 | 0 | 20.28986 | 0 | 0 | 577
Al2.2CrCuFeNi2 | 30.55556 | 0 | 13.88889 | 13.88889 | 13.88889 | 0 | 0 | 0 | 0 | 27.77778 | 0 | 0 | 0 | 0 | 0 | 578
Al0.5CoCrCuFeNiV1.2 | 7.462687 | 14.92537 | 14.92537 | 14.92537 | 14.92537 | 0 | 0 | 0 | 0 | 14.92537 | 0 | 0 | 17.91045 | 0 | 0 | 579
Al0.5CoCrCuFeNiV2.0 | 6.666667 | 13.33333 | 13.33333 | 13.33333 | 13.33333 | 0 | 0 | 0 | 0 | 13.33333 | 0 | 0 | 26.66667 | 0 | 0 | 587
Al0.5CoCrCuFeNiTi0.8 | 7.936508 | 15.87302 | 15.87302 | 15.87302 | 15.87302 | 0 | 0 | 0 | 0 | 15.87302 | 0 | 12.69841 | 0 | 0 | 0 | 590
Al0.5CoCrCuFeNiV1.6 | 7.042254 | 14.08451 | 14.08451 | 14.08451 | 14.08451 | 0 | 0 | 0 | 0 | 14.08451 | 0 | 0 | 22.53521 | 0 | 0 | 594
Al2.5CrCuFeNi2 | 33.33333 | 0 | 13.33333 | 13.33333 | 13.33333 | 0 | 0 | 0 | 0 | 26.66667 | 0 | 0 | 0 | 0 | 0 | 596
AlCo2CrFeMo0.5Ni | 15.38462 | 30.76923 | 15.38462 | 0 | 15.38462 | 0 | 0 | 7.692308 | 0 | 15.38462 | 0 | 0 | 0 | 0 | 0 | 596
Al0.5CoCrCuFeNiV1.8 | 6.849315 | 13.69863 | 13.69863 | 13.69863 | 13.69863 | 0 | 0 | 0 | 0 | 13.69863 | 0 | 0 | 24.65753 | 0 | 0 | 597
AlCoFeMo0.5Ni | 22.22222 | 22.22222 | 0 | 0 | 22.22222 | 0 | 0 | 11.11111 | 0 | 22.22222 | 0 | 0 | 0 | 0 | 0 | 600
CoCrFeNb0.75Ni | 0 | 21.05263 | 21.05263 | 0 | 21.05263 | 0 | 0 | 0 | 15.78947 | 21.05263 | 0 | 0 | 0 | 0 | 0 | 600
AlCoCr0.5FeMo0.5Ni | 20 | 20 | 10 | 0 | 20 | 0 | 0 | 10 | 0 | 20 | 0 | 0 | 0 | 0 | 0 | 602
CoFeMoNi1.2V | 0 | 19.23077 | 0 | 0 | 19.23077 | 0 | 0 | 19.23077 | 0 | 23.07692 | 0 | 0 | 19.23077 | 0 | 0 | 602
Al2.3CoCrCuFe | 36.50794 | 15.87302 | 15.87302 | 15.87302 | 15.87302 | 0 | 0 | 0 | 0 | 0 | 0 | 0 | 0 | 0 | 0 | 603
Al2.3CoCrCuFeNi | 31.50685 | 13.69863 | 13.69863 | 13.69863 | 13.69863 | 0 | 0 | 0 | 0 | 13.69863 | 0 | 0 | 0 | 0 | 0 | 603
Al2.0CoCrFeMo0.5Ni | 30.76923 | 15.38462 | 15.38462 | 0 | 15.38462 | 0 | 0 | 7.692308 | 0 | 15.38462 | 0 | 0 | 0 | 0 | 0 | 605
CoFeMo0.8NiV | 0 | 20.83333 | 0 | 0 | 20.83333 | 0 | 0 | 16.66667 | 0 | 20.83333 | 0 | 0 | 20.83333 | 0 | 0 | 605.6
AlCrMoTi | 25 | 0 | 25 | 0 | 0 | 0 | 0 | 25 | 0 | 0 | 0 | 25 | 0 | 0 | 0 | 606
CoCrFeNiTi0.5 | 0 | 22.22222 | 22.22222 | 0 | 22.22222 | 0 | 0 | 0 | 0 | 22.22222 | 0 | 11.11111 | 0 | 0 | 0 | 616.8
AlCrFeMo0.5Ni | 22.22222 | 0 | 22.22222 | 0 | 22.22222 | 0 | 0 | 11.11111 | 0 | 22.22222 | 0 | 0 | 0 | 0 | 0 | 621.5
Al2.5CoCrCuFe | 38.46154 | 15.38462 | 15.38462 | 15.38462 | 15.38462 | 0 | 0 | 0 | 0 | 0 | 0 | 0 | 0 | 0 | 0 | 624
Al2.5CoCrCuFeNi | 33.33333 | 13.33333 | 13.33333 | 13.33333 | 13.33333 | 0 | 0 | 0 | 0 | 13.33333 | 0 | 0 | 0 | 0 | 0 | 624
CoFeMoNiV | 0 | 20 | 0 | 0 | 20 | 0 | 0 | 20 | 0 | 20 | 0 | 0 | 20 | 0 | 0 | 624.6
AlCoCuFeNiTi | 16.66667 | 16.66667 | 0 | 16.66667 | 16.66667 | 0 | 0 | 0 | 0 | 16.66667 | 0 | 16.66667 | 0 | 0 | 0 | 625.3
AlCoCrFeMo0.5Ni1.5 | 16.66667 | 16.66667 | 16.66667 | 0 | 16.66667 | 0 | 0 | 8.333333 | 0 | 25 | 0 | 0 | 0 | 0 | 0 | 627
AlCoCrFe1.5Mo0.5Ni | 16.66667 | 16.66667 | 16.66667 | 0 | 25 | 0 | 0 | 8.333333 | 0 | 16.66667 | 0 | 0 | 0 | 0 | 0 | 635
Al0.5CoCrCuFeNiTi1.0 | 7.692308 | 15.38462 | 15.38462 | 15.38462 | 15.38462 | 0 | 0 | 0 | 0 | 15.38462 | 0 | 15.38462 | 0 | 0 | 0 | 636
Al0.5CoCrCuFeNiV1.0 | 7.692308 | 15.38462 | 15.38462 | 15.38462 | 15.38462 | 0 | 0 | 0 | 0 | 15.38462 | 0 | 0 | 15.38462 | 0 | 0 | 639
AlCoCrFe2Mo0.5Ni | 15.38462 | 15.38462 | 15.38462 | 0 | 30.76923 | 0 | 0 | 7.692308 | 0 | 15.38462 | 0 | 0 | 0 | 0 | 0 | 639
Al3.0CoCrCuFe | 42.85714 | 14.28571 | 14.28571 | 14.28571 | 14.28571 | 0 | 0 | 0 | 0 | 0 | 0 | 0 | 0 | 0 | 0 | 644
Al0.5CoCrCuFeNiTi1.2 | 7.462687 | 14.92537 | 14.92537 | 14.92537 | 14.92537 | 0 | 0 | 0 | 0 | 14.92537 | 0 | 17.91045 | 0 | 0 | 0 | 646
CoCrFeMnNiV | 0 | 16.66667 | 16.66667 | 0 | 16.66667 | 0 | 16.66667 | 0 | 0 | 16.66667 | 0 | 0 | 16.66667 | 0 | 0 | 650
Al1.5CoCrFeMo0.5Ni | 25 | 16.66667 | 16.66667 | 0 | 16.66667 | 0 | 0 | 8.333333 | 0 | 16.66667 | 0 | 0 | 0 | 0 | 0 | 655
Al2.8CoCrCuFeNi | 35.89744 | 12.82051 | 12.82051 | 12.82051 | 12.82051 | 0 | 0 | 0 | 0 | 12.82051 | 0 | 0 | 0 | 0 | 0 | 655
Al0.5CoCrCuFeNiTi1.6 | 7.042254 | 14.08451 | 14.08451 | 14.08451 | 14.08451 | 0 | 0 | 0 | 0 | 14.08451 | 0 | 22.53521 | 0 | 0 | 0 | 657
Al2.8CoCrCuFe | 41.17647 | 14.70588 | 14.70588 | 14.70588 | 14.70588 | 0 | 0 | 0 | 0 | 0 | 0 | 0 | 0 | 0 | 0 | 657
Al0.5CoCrCuFeNiTi1.4 | 7.246377 | 14.49275 | 14.49275 | 14.49275 | 14.49275 | 0 | 0 | 0 | 0 | 14.49275 | 0 | 20.28986 | 0 | 0 | 0 | 664
Al0.5CoCrCuFeNiTi1.8 | 6.849315 | 13.69863 | 13.69863 | 13.69863 | 13.69863 | 0 | 0 | 0 | 0 | 13.69863 | 0 | 24.65753 | 0 | 0 | 0 | 667
AlCoCrFeNb0.25Ni | 19.04762 | 19.04762 | 19.04762 | 0 | 19.04762 | 0 | 0 | 0 | 4.761905 | 19.04762 | 0 | 0 | 0 | 0 | 0 | 668
Cr0.5MoNbTaVW | 0 | 0 | 9.090909 | 0 | 0 | 0 | 0 | 18.18182 | 18.18182 | 0 | 18.18182 | 0 | 18.18182 | 18.18182 | 0 | 675.5
Al0.5CoCrCuFeNiTi2.0 | 6.666667 | 13.33333 | 13.33333 | 13.33333 | 13.33333 | 0 | 0 | 0 | 0 | 13.33333 | 0 | 26.66667 | 0 | 0 | 0 | 696
AlCrTi | 33.33333 | 0 | 33.33333 | 0 | 0 | 0 | 0 | 0 | 0 | 0 | 0 | 33.33333 | 0 | 0 | 0 | 704
CrMoNbTaVW | 0 | 0 | 16.66667 | 0 | 0 | 0 | 0 | 16.66667 | 16.66667 | 0 | 16.66667 | 0 | 16.66667 | 16.66667 | 0 | 704.6
AlCo1.5CrFeMo0.5Ni | 16.66667 | 25 | 16.66667 | 0 | 16.66667 | 0 | 0 | 8.333333 | 0 | 16.66667 | 0 | 0 | 0 | 0 | 0 | 711
AlCoCrFeNb0.5Ni | 18.18182 | 18.18182 | 18.18182 | 0 | 18.18182 | 0 | 0 | 0 | 9.090909 | 18.18182 | 0 | 0 | 0 | 0 | 0 | 747
AlCoCrFe0.6Mo0.5Ni | 19.60784 | 19.60784 | 19.60784 | 0 | 11.76471 | 0 | 0 | 9.803922 | 0 | 19.60784 | 0 | 0 | 0 | 0 | 0 | 754
Cr2MoNbTaVW | 0 | 0 | 28.57143 | 0 | 0 | 0 | 0 | 14.28571 | 14.28571 | 0 | 14.28571 | 0 | 14.28571 | 14.28571 | 0 | 754.9
AlCoCrFeMo0.5Ni | 18.18182 | 18.18182 | 18.18182 | 0 | 18.18182 | 0 | 0 | 9.090909 | 0 | 18.18182 | 0 | 0 | 0 | 0 | 0 | 763.4
AlCoCrFeMo0.5Ni0.5 | 20 | 20 | 20 | 0 | 20 | 0 | 0 | 10 | 0 | 10 | 0 | 0 | 0 | 0 | 0 | 775
AlCo0.5CrFeMo0.5Ni | 20 | 10 | 20 | 0 | 20 | 0 | 0 | 10 | 0 | 20 | 0 | 0 | 0 | 0 | 0 | 788
AlCoCr1.5FeMo0.5Ni | 16.66667 | 16.66667 | 25 | 0 | 16.66667 | 0 | 0 | 8.333333 | 0 | 16.66667 | 0 | 0 | 0 | 0 | 0 | 800
CoCrFeNb1.2Ni | 0 | 19.23077 | 19.23077 | 0 | 19.23077 | 0 | 0 | 0 | 23.07692 | 19.23077 | 0 | 0 | 0 | 0 | 0 | 817
CoCrMoNbTi0.4 | 0 | 22.72727 | 22.72727 | 0 | 0 | 0 | 0 | 22.72727 | 22.72727 | 0 | 0 | 9.090909 | 0 | 0 | 0 | 829.6
CoCrMoNbTi0.5 | 0 | 22.22222 | 22.22222 | 0 | 0 | 0 | 0 | 22.22222 | 22.22222 | 0 | 0 | 11.11111 | 0 | 0 | 0 | 844.9
CoCrMoNbTi | 0 | 20 | 20 | 0 | 0 | 0 | 0 | 20 | 20 | 0 | 0 | 20 | 0 | 0 | 0 | 849.6
AlCoCr2FeMo0.5Ni | 15.38462 | 15.38462 | 30.76923 | 0 | 15.38462 | 0 | 0 | 7.692308 | 0 | 15.38462 | 0 | 0 | 0 | 0 | 0 | 850
AlCrFeMo0.8Ni | 20.83333 | 0 | 20.83333 | 0 | 20.83333 | 0 | 0 | 16.66667 | 0 | 20.83333 | 0 | 0 | 0 | 0 | 0 | 853.8
AlCoCrCuFeMoNiTiVZr | 10 | 10 | 10 | 10 | 10 | 0 | 0 | 10 | 0 | 10 | 0 | 10 | 10 | 0 | 10 | 890
AlCoCrFeMo0.5 | 22.22222 | 22.22222 | 22.22222 | 0 | 22.22222 | 0 | 0 | 11.11111 | 0 | 0 | 0 | 0 | 0 | 0 | 0 | 904
AlCrFeMoNi | 20 | 0 | 20 | 0 | 20 | 0 | 0 | 20 | 0 | 20 | 0 | 0 | 0 | 0 | 0 | 911.5
CoCrMoNbTi0.2 | 0 | 23.80952 | 23.80952 | 0 | 0 | 0 | 0 | 23.80952 | 23.80952 | 0 | 0 | 4.761905 | 0 | 0 | 0 | 916.2
CoCrMoNb | 0 | 25 | 25 | 0 | 0 | 0 | 0 | 25 | 25 | 0 | 0 | 0 | 0 | 0 | 0 | 959.6
Al33Co33Cr03Nb24W07 | 33 | 33 | 3 | 0 | 0 | 0 | 0 | 0 | 24 | 0 | 0 | 0 | 0 | 7 | 0 | 1084
Co24Cr22Ni24Ta12Ti18 | 0 | 24 | 22 | 0 | 0 | 0 | 0 | 0 | 0 | 24 | 12 | 18 | 0 | 0 | 0 | 1011
Al36Co6Mo38Ni11W9 | 36 | 6 | 0 | 0 | 0 | 0 | 0 | 38 | 0 | 11 | 0 | 0 | 0 | 9 | 0 | 725
Co02Nb30Ni47Ta12Ti9 | 0 | 2 | 0 | 0 | 0 | 0 | 0 | 0 | 30 | 47 | 12 | 9 | 0 | 0 | 0 | 815
Co12Cr21Nb21Ni02Ti44 | 0 | 12 | 21 | 0 | 0 | 0 | 0 | 0 | 21 | 2 | 0 | 44 | 0 | 0 | 0 | 422
Co39Cr19Nb9Ta01Ti32 | 0 | 39 | 19 | 0 | 0 | 0 | 0 | 0 | 9 | 0 | 1 | 32 | 0 | 0 | 0 | 856
Co22Nb31Ta04Ti39W04 | 0 | 22 | 0 | 0 | 0 | 0 | 0 | 0 | 31 | 0 | 4 | 39 | 0 | 4 | 0 | 277